## Sheet1
五金拉铆钉规格表大全
产品名称： | 开口型抽芯铆钉
产品介绍：
钉体直径 | 钉体长度 | 帽缘直径 | 钻孔直径 | 铆接范围 | 抗拉力 | 抗剪力
d(mm) | L(mm) | D(mm) | (mm) | (mm) | (N) | (N)
2.4 | 6 | 4.8-5.0 | 2.5 | 1.5-3.5 | 255 | 172
| 7 |  |  | 2.5-4.5
| 8 |  |  | 3.5-5.5
| 10 |  |  | 5.5-7.5
3.2 | 6 | 6.0-6.2 | 3.3 | 1.0-3.0 | 450 | 360
| 8 |  |  | 3.0-5.0
| 10 |  |  | 5.0-7.0
| 12 |  |  | 7.0-9.0
| 14 |  |  | 9.0-11.0
| 16 |  |  | 11.0-13.0
| 18 |  |  | 13.0-15.0
| 20 |  |  | 15.0-17.0
4 | 6 | 7.8-8.0 | 4.1 | 1.0-2.5 | 750 | 540
| 8 |  |  | 2.5-4.5
| 10 |  |  | 4.5-6.5
| 12 |  |  | 6.5-8.5
| 14 |  |  | 8.5-10.5
| 16 |  |  | 10.5-12.5
| 18 |  |  | 12.5-14.5
| 20 |  |  | 14.5-16.5
| 22 |  |  | 16.5-18.5
4.8 | 8 | 9.2-9.5 | 5 | 2.0-4.0 | 1050 | 935
| 10 |  |  | 4.0-6.0
| 12 |  |  | 6.0-8.0
| 14 |  |  | 8.0-10.0
| 16 |  |  | 10.0-12.0
| 18 |  |  | 12.0-14.0
| 20 |  |  | 14.0-16.0
| 22 |  |  | 16.0-18.0
| 25 |  |  | 18.0-21.0
| 30 |  |  | 21.0-26.0
五金拉铆钉规格表大全
产品名称： |  | 不锈钢型抽芯铆钉
产品介绍：
钉体直径 | 钉体长度 | 帽缘直径 | 钻孔直径 | 铆接范围 | 不锈钢材料 |  | 铁质材料
d(mm) | L(mm) | D(mm) | (mm) | (mm) | 抗拉力(N) | 抗剪力(N) | 抗拉力(N) | 抗剪力(N)
3.2 | 6 | 6.2-6.4 | 3.3 | 1.0-3.0 | 2360 | 1875 | 1385 | 1160
| 8 |  |  | 3.0-5.0
| 10 |  |  | 5.0-7.0
| 13 |  |  | 7.0-10.0
| 15 |  |  | 10.0-121.0
4 | 6 | 6.0-6.2 | 4.1 | 1.0-2.5 | 3650 | 2890 | 2090 | 1650
| 8 |  |  | 2.5-4.5
| 10 |  |  | 4.5-6.5
| 13 |  |  | 6.5-9.5
| 15 |  |  | 9.5-11.5
| 18 |  |  | 11.5-14.5
4.8 | 6 | 7.8-8.0 | 5 | 0.5-2.0 | 5335 | 4230 | 3020 | 2405
| 8 |  |  | 2.0-4.0
| 10 |  |  | 4.0-6.0
| 13 |  |  | 6.0-9.0
| 15 |  |  | 9.0-11.0
| 18 |  |  | 11.0-14.0
| 20 |  |  | 14.0-16.0
五金拉铆钉规格表大全
产品名称： |  | 铝合金抽芯铆钉
产品型号： |  | 3.0、4.0、5.0、6.0
产品介绍：
钉体直径 | 钉体长度 | 帽缘直径 | 钻孔直径 | 铆接范围 | 抗拉力 | 抗剪力
d(mm) | L(mm) | D(mm) | (mm) | (mm) | (N) | (N)
2.4 | 6 | 4.8-5.0 | 2.5 | 1.5-3.5 | 255 | 172
| 7 |  |  | 2.5-4.5
| 8 |  |  | 3.5-5.5
| 10 |  |  | 5.5-7.5
3.2 | 6 | 6.0-6.2 | 3.3 | 1.0-3.0 | 450 | 360
| 8 |  |  | 3.0-5.0
| 10 |  |  | 5.0-7.0
| 12 |  |  | 7.0-9.0
| 14 |  |  | 9.0-11.0
| 16 |  |  | 11.0-13.0
| 18 |  |  | 13.0-15.0
| 20 |  |  | 15.0-17.0
4 | 6 | 7.8-8.0 | 4.1 | 1.0-2.5 | 750 | 540
| 8 |  |  | 2.5-4.5
| 10 |  |  | 4.5-6.5
| 12 |  |  | 6.5-8.5
| 14 |  |  | 8.5-10.5
| 16 |  |  | 10.5-12.5
| 18 |  |  | 12.5-14.5
| 20 |  |  | 14.5-16.5
| 22 |  |  | 16.5-18.5
4.8 | 8 | 9.2-9.5 | 5 | 2.0-4.0 | 1050 | 935
| 10 |  |  | 4.0-6.0
| 12 |  |  | 6.0-8.0
| 14 |  |  | 8.0-10.0
| 16 |  |  | 10.0-12.0
| 18 |  |  | 12.0-14.0
| 20 |  |  | 14.0-16.0
| 22 |  |  | 16.0-18.0
| 25 |  |  | 18.0-21.0
| 30 |  |  | 21.0-26.0